## 200 µm PET
200 µm PET Film Tape
|  | Results | all values in kPa
|  | Direct Clamping |  | Hooks |  | Splints
|  | Mean Value | Std. dev. | Mean Value | Std. dev. | Mean Value | Std. dev.
| tesa | 1408 | 140 | 1548 | 132 | n.a. | n.a.
| Coro | n.a. | n.a. | 1524.6 | 26 | 1519.3 | 66
| certo | n.a. | n.a. | n.a. | n.a | n.a. | n.a.
1594
1536
1343
1556
1709

## 1 mm PE Foam
1 mm PE Foam Tape
|  | Results | all values in kPa
|  | Direct Clamping |  | Hooks |  | Splints
|  | Mean Value | Std. dev. | Mean Value | Std. dev. | Mean Value | Std. dev.
| tesa | 471 | 10 | 467 | 4 | n.a. | n.a.
| Coro | 474.7 | 8 | 472.1 | 6 | 481.1 | 6
| certo | 458 | 4 | 452 | 9 | 464 | 9

## 3 mm acFoam
3 mm acFoam Tape
|  | Results | all values in kPa
|  | Direct Clamping |  | Hooks |  | Splints
|  | Mean Value | Std. dev. | Mean Value | Std. dev. | Mean Value | Std. dev.
| tesa | 311 | 124 | 391 | 97 | n.a. | n.a.
| Coro | 316.8 | 36 | 358.2 | 83.6 | 386.6 | 53.7
| certo | 266 | 33 | 319 | 34 | 339 | 43